## Sheet1
Time | Item Printed | Thermal Camera recorded? | ACSE Frame Start
14:35 | ACSE Camera started | Approximate time
14:57 | Track Welds (No 1,2) |  | 43161 | Parameters
14:59 | Track Welds (All 9) |  | 47644 |  | Sample | Power (W) | Velocity (mm/min) | Hatch Spacing (um) | Layer height (um)
15:06 | Track Welds (All 9) | First 6 (or 7) recorded | 60089 |  | Track 1 | 281 | 1500 | - | -
15:11 | Track Welds (All 9) | Last 6 (4-9) recorded | 68418 |  | Track 2 | 449 | 1500 | - | -
15:26 | Arrow Head (1 layer) x 2 |  | 91386. 96466 |  | Track 3 | 542 | 1500 | - | -
15:26 | Arrow Head (20 layers) | Layers 1, 5, 9, 13, 16 recorded | 101626 |  | Track 4 | 281 | 2000 | - | -
15:48 | Finished |  | Ambient at 199208 = 37mins |  | Track 5 | 449 | 2000 | - | -
| ACSE Camera will record till 3hrs are up |  |  |  | Track 6 | 542 | 2000 | - | -
[5 empty] | Track 7 | 281 | 2500 | - | -
[5 empty] | Track 8 | 449 | 2500 | - | -
[5 empty] | Track 9 | 542 | 2500 | - | -
[5 empty] | Arrowhead | 441 | 2400 | 300 | 220
|  |  |  | Mass Flow | Approximately 7g/min (same throughout)
(10% Turntable)
Note, Powers are set as a % power. We have a calibration curve, hence the non-round numbers